## Arkusz1
temp -oC | prędkość odkształcania - s-1
1200 | 10
t, s | ro
0.001 | 3213333000000
0.002 | 5972852000000
0.003 | 8342647000000
0.004 | 10377760000000
0.005 | 12125460000000
0.006 | 13626330000000
0.007 | 14915230000000
0.008 | 16022110000000
0.009 | 16972660000000
0.01 | 17788970000000
0.011 | 18489990000000
0.012 | 19092010000000
0.013 | 19609000000000
0.014 | 20052990000000
0.015 | 20434260000000
0.016 | 20761690000000
0.017 | 21042880000000
0.018 | 21284360000000
0.019 | 21491730000000
0.02 | 21669820000000
0.021 | 21822750000000
0.022 | 21954090000000
0.023 | 22066880000000
0.024 | 22163740000000
0.025 | 22246920000000
0.026 | 22318350000000
0.027 | 22379690000000
0.028 | 22432370000000
0.029 | 22477610000000
0.03 | 22516460000000
0.031 | 22549830000000
0.032 | 22578480000000
0.033 | 22603090000000
0.034 | 22624220000000
0.035 | 22642360000000
0.036 | 22657950000000
0.037 | 22671330000000
0.038 | 22682820000000
0.039 | 22692690000000
0.04 | 22701170000000
0.041 | 22708450000000
0.042 | 22714700000000
0.043 | 22720070000000
0.044 | 22724680000000
0.045 | 22728640000000
0.046 | 22732040000000
0.047 | 22734950000000
0.048 | 22737460000000
0.049 | 22739620000000
0.05 | 22741460000000
0.051 | 22743050000000
0.052 | 22744420000000
0.053 | 22745590000000
0.054 | 22746590000000
0.055 | 22747460000000
0.056 | 22748200000000
0.057 | 22748840000000
0.058 | 22749380000000
0.059 | 22749850000000
0.06 | 22750260000000
0.061 | 22750600000000
0.062 | 22750900000000
0.063 | 22751150000000
0.064 | 22751370000000
0.065 | 22751560000000
0.066 | 22751720000000
0.067 | 22751860000000
0.068 | 22751980000000
0.069 | 22752090000000
0.07 | 22752170000000
0.071 | 22752250000000
0.072 | 22752310000000
0.073 | 22752370000000
0.074 | 22752420000000
0.075 | 22752460000000
0.076 | 22752490000000
0.077 | 22752520000000
0.078 | 22752550000000
0.079 | 22752570000000
0.08 | 22752590000000
0.081 | 22752610000000
0.082 | 22752620000000
0.083 | 22752630000000
0.084 | 22752640000000
0.085 | 22752650000000
0.086 | 22752660000000
0.087 | 22752670000000
0.088 | 22752670000000
0.089 | 22752680000000
0.09 | 22752680000000
0.091 | 22752690000000
0.092 | 22752690000000
0.093 | 22752690000000
0.094 | 22752690000000
0.095 | 22752700000000
0.096 | 22752700000000
0.097 | 22752700000000
0.098 | 22752700000000
0.099 | 22752700000000
0.1 | 22752700000000

## Arkusz2
temp -oC | prędkość odkształcania - s-1
1050 | 10
t, s | ro
0.001 | 4152319000000
0.002 | 8022448000000
0.003 | 11629570000000
0.004 | 14991540000000
0.005 | 18125050000000
0.006 | 21045600000000
0.007 | 23767670000000
0.008 | 26304750000000
0.009 | 28669410000000
0.01 | 30873370000000
0.011 | 32927550000000
0.012 | 34842130000000
0.013 | 36626600000000
0.014 | 38289790000000
0.015 | 39839960000000
0.016 | 41284770000000
0.017 | 42631400000000
0.018 | 43886510000000
0.019 | 45056330000000
0.02 | 46146640000000
0.021 | 47162860000000
0.022 | 48110020000000
0.023 | 48992800000000
0.024 | 49815600000000
0.025 | 50582470000000
0.026 | 51297240000000
0.027 | 51963420000000
0.028 | 52584330000000
0.029 | 53163050000000
0.03 | 53702440000000
0.031 | 54205170000000
0.032 | 54673730000000
0.033 | 55110450000000
0.034 | 55517490000000
0.035 | 55896870000000
0.036 | 56250470000000
0.037 | 56580040000000
0.038 | 56887210000000
0.039 | 57173500000000
0.04 | 57440340000000
0.041 | 57689040000000
0.042 | 57920850000000
0.043 | 58136890000000
0.044 | 58338260000000
0.045 | 58525940000000
0.046 | 58700870000000
0.047 | 58863910000000
0.048 | 59015870000000
0.049 | 59157500000000
0.05 | 59289510000000
0.051 | 59412540000000
0.052 | 59527220000000
0.053 | 59634100000000
0.054 | 59733710000000
0.055 | 59826560000000
0.056 | 59913100000000
0.057 | 59993760000000
0.058 | 60068930000000
0.059 | 60139000000000
0.06 | 60204300000000
0.061 | 60265170000000
0.062 | 60321900000000
0.063 | 60374770000000
0.064 | 60424050000000
0.065 | 60469990000000
0.066 | 60512800000000
0.067 | 60552700000000
0.068 | 60589890000000
0.069 | 60624550000000
0.07 | 60656860000000
0.071 | 60686970000000
0.072 | 60715030000000
0.073 | 60741190000000
0.074 | 60765570000000
0.075 | 60788290000000
0.076 | 60809470000000
0.077 | 60829210000000
0.078 | 60847610000000
0.079 | 60864760000000
0.08 | 60880740000000
0.081 | 60895640000000
0.082 | 60909520000000
0.083 | 60922460000000
0.084 | 60934520000000
0.085 | 60945760000000
0.086 | 60956240000000
0.087 | 60966000000000
0.088 | 60975110000000
0.089 | 60983590000000
0.09 | 60991500000000
0.091 | 60998870000000
0.092 | 61005730000000
0.093 | 61012140000000
0.094 | 61018100000000
0.095 | 61023660000000
0.096 | 61028850000000
0.097 | 61033680000000
0.098 | 61038180000000
0.099 | 61042380000000
0.1 | 61046290000000

## Arkusz3
temp -oC | prędkość odkształcania - s-1
900 | 10
t, s | ro
0.001 | 5566829000000
0.002 | 10986950000000
0.003 | 16264240000000
0.004 | 21402440000000
0.005 | 26405240000000
0.006 | 31276200000000
0.007 | 36018790000000
0.008 | 40636400000000
0.009 | 45132310000000
0.01 | 49509750000000
0.011 | 53771820000000
0.012 | 57921570000000
0.013 | 61961960000000
0.014 | 65895870000000
0.015 | 69726110000000
0.016 | 73455410000000
0.017 | 77086430000000
0.018 | 80621760000000
0.019 | 84063920000000
0.02 | 87415370000000
0.021 | 90678490000000
0.022 | 93855620000000
0.023 | 96949020000000
0.024 | 99960900000000
0.025 | 102893400000000
0.026 | 105748600000000
0.027 | 108528600000000
0.028 | 111235300000000
0.029 | 113870700000000
0.03 | 116436600000000
0.031 | 118935000000000
0.032 | 121367400000000
0.033 | 123735800000000
0.034 | 126041700000000
0.035 | 128286900000000
0.036 | 130472900000000
0.037 | 132601400000000
0.038 | 134673700000000
0.039 | 136691400000000
0.04 | 138655900000000
0.041 | 140568700000000
0.042 | 142431000000000
0.043 | 144244300000000
0.044 | 146009800000000
0.045 | 147728700000000
0.046 | 149402400000000
0.047 | 151031900000000
0.048 | 152618500000000
0.049 | 154163300000000
0.05 | 155667400000000
0.051 | 157131800000000
0.052 | 158557700000000
0.053 | 159946000000000
0.054 | 161297600000000
0.055 | 162613700000000
0.056 | 163895100000000
0.057 | 165142700000000
0.058 | 166357400000000
0.059 | 167540200000000
0.06 | 168691700000000
0.061 | 169812900000000
0.062 | 170904600000000
0.063 | 171967500000000
0.064 | 173002300000000
0.065 | 174009900000000
0.066 | 174991000000000
0.067 | 175946200000000
0.068 | 176876200000000
0.069 | 177781700000000
0.07 | 178663400000000
0.071 | 179521800000000
0.072 | 180357600000000
0.073 | 181171400000000
0.074 | 181963700000000
0.075 | 182735100000000
0.076 | 183486200000000
0.077 | 184217600000000
0.078 | 184929600000000
0.079 | 185622900000000
0.08 | 186297900000000
0.081 | 186955100000000
0.082 | 187595000000000
0.083 | 188218100000000
0.084 | 188824700000000
0.085 | 189415300000000
0.086 | 189990400000000
0.087 | 190550300000000
0.088 | 191095400000000
0.089 | 191626200000000
0.09 | 192143000000000
0.091 | 192646200000000
0.092 | 193136100000000
0.093 | 193613100000000
0.094 | 194077600000000
0.095 | 194529800000000
0.096 | 194970100000000
0.097 | 195398700000000
0.098 | 195816100000000
0.099 | 196222500000000
0.1 | 196618200000000

## Arkusz4
temp -oC | prędkość odkształcania - s-1
1200 | 1
t, s | ro
0.01 | 2631251000000
0.02 | 4766296000000
0.03 | 6498712000000
0.04 | 7904426000000
0.05 | 9045048000000
0.06 | 9970570000000
0.07 | 10721560000000
0.08 | 11330920000000
0.09 | 11825370000000
0.1 | 12226570000000
0.11 | 12552120000000
0.12 | 12816270000000
0.13 | 13030610000000
0.14 | 13204530000000
0.15 | 13345650000000
0.16 | 13460160000000
0.17 | 13553070000000
0.18 | 13628460000000
0.19 | 13689640000000
0.2 | 13739280000000
0.21 | 13779550000000
0.22 | 13812230000000
0.23 | 13838750000000
0.24 | 13860270000000
0.25 | 13877730000000
0.26 | 13891900000000
0.27 | 13903390000000
0.28 | 13912720000000
0.29 | 13920290000000
0.3 | 13926430000000
0.31 | 13931410000000
0.32 | 13935460000000
0.33 | 13922670000000
0.34 | 13853270000000
0.35 | 13746280000000
0.36 | 13618820000000
0.37 | 13482890000000
0.38 | 13346650000000
0.39 | 13215450000000
0.4 | 13092530000000
0.41 | 12979700000000
0.42 | 12877730000000
0.43 | 12786690000000
0.44 | 12706230000000
0.45 | 12635680000000
0.46 | 12574250000000
0.47 | 12521070000000
0.48 | 12475260000000
0.49 | 12435970000000
0.5 | 12402400000000
0.51 | 12373800000000
0.52 | 12349520000000
0.53 | 12328960000000
0.54 | 12311580000000
0.55 | 12296930000000
0.56 | 12284610000000
0.57 | 12274250000000
0.58 | 12265570000000
0.59 | 12258300000000
0.6 | 12252220000000
0.61 | 12247150000000
0.62 | 12242910000000
0.63 | 12239380000000
0.64 | 12236450000000
0.65 | 12234020000000
0.66 | 12232630000000
0.67 | 12233310000000
0.68 | 12236430000000
0.69 | 12241940000000
0.7 | 12249530000000
0.71 | 12258750000000
0.72 | 12269160000000
0.73 | 12280330000000
0.74 | 12291860000000
0.75 | 12303430000000
0.76 | 12314780000000
0.77 | 12325720000000
0.78 | 12336090000000
0.79 | 12345810000000
0.8 | 12354810000000
0.81 | 12363070000000
0.82 | 12370580000000
0.83 | 12377370000000
0.84 | 12383470000000
0.85 | 12388910000000
0.86 | 12393740000000
0.87 | 12398010000000
0.88 | 12401760000000
0.89 | 12405050000000
0.9 | 12407930000000
0.91 | 12410430000000
0.92 | 12412600000000
0.93 | 12414490000000
0.94 | 12416110000000
0.95 | 12417510000000
0.96 | 12418710000000
0.97 | 12419740000000
0.98 | 12420620000000
0.99 | 12421350000000
1 | 12421910000000

## Arkusz5
temp -oC | prędkość odkształcania - s-1
1050 | 1
t, s | ro
0.01 | 3450028000000
0.02 | 6582387000000
0.03 | 9426328000000
0.04 | 12008410000000
0.05 | 14352730000000
0.06 | 16481200000000
0.07 | 18413690000000
0.08 | 20168240000000
0.09 | 21761230000000
0.1 | 23207550000000
0.11 | 24520690000000
0.12 | 25712920000000
0.13 | 26795380000000
0.14 | 27778160000000
0.15 | 28670460000000
0.16 | 29480590000000
0.17 | 30216130000000
0.18 | 30883940000000
0.19 | 31490270000000
0.2 | 32040760000000
0.21 | 32540570000000
0.22 | 32994350000000
0.23 | 33406350000000
0.24 | 33780420000000
0.25 | 34120040000000
0.26 | 34428390000000
0.27 | 34708350000000
0.28 | 34962530000000
0.29 | 35193310000000
0.3 | 35402840000000
0.31 | 35593080000000
0.32 | 35765790000000
0.33 | 35922610000000
0.34 | 36064990000000
0.35 | 36194250000000
0.36 | 36311620000000
0.37 | 36418170000000
0.38 | 36514920000000
0.39 | 36602760000000
0.4 | 36682510000000
0.41 | 36754920000000
0.42 | 36820660000000
0.43 | 36880340000000
0.44 | 36934530000000
0.45 | 36983730000000
0.46 | 37028410000000
0.47 | 37068960000000
0.48 | 37105790000000
0.49 | 37139220000000
0.5 | 37169570000000
0.51 | 37197130000000
0.52 | 37222150000000
0.53 | 37244870000000
0.54 | 37265500000000
0.55 | 37284230000000
0.56 | 37301230000000
0.57 | 37316670000000
0.58 | 37330680000000
0.59 | 37343410000000
0.6 | 37354960000000
0.61 | 37365450000000
0.62 | 37374970000000
0.63 | 37383620000000
0.64 | 37391470000000
0.65 | 37398600000000
0.66 | 37405070000000
0.67 | 37410950000000
0.68 | 37416280000000
0.69 | 37421120000000
0.7 | 37425520000000
0.71 | 37429510000000
0.72 | 37433140000000
0.73 | 37436430000000
0.74 | 37439420000000
0.75 | 37442130000000
0.76 | 37444590000000
0.77 | 37446830000000
0.78 | 37448860000000
0.79 | 37450700000000
0.8 | 37452380000000
0.81 | 37453900000000
0.82 | 37455280000000
0.83 | 37456530000000
0.84 | 37457670000000
0.85 | 37458700000000
0.86 | 37459640000000
0.87 | 37460490000000
0.88 | 37461260000000
0.89 | 37461960000000
0.9 | 37462600000000
0.91 | 37463180000000
0.92 | 37463700000000
0.93 | 37464180000000
0.94 | 37464610000000
0.95 | 37465010000000
0.96 | 37465360000000
0.97 | 37465690000000
0.98 | 37465980000000
0.99 | 37466250000000
1 | 37466490000000

## Arkusz6
temp -oC | prędkość odkształcania - s-1
900 | 1
t, s | ro
0.01 | 4662310000000
0.02 | 9156816000000
0.03 | 13489560000000
0.04 | 17666360000000
0.05 | 21692820000000
0.06 | 25574370000000
0.07 | 29316220000000
0.08 | 32923390000000
0.09 | 36400730000000
0.1 | 39752920000000
0.11 | 42984450000000
0.12 | 46099680000000
0.13 | 49102790000000
0.14 | 51997800000000
0.15 | 54788630000000
0.16 | 57479000000000
0.17 | 60072550000000
0.18 | 62572740000000
0.19 | 64982960000000
0.2 | 67306420000000
0.21 | 69546260000000
0.22 | 71705480000000
0.23 | 73786990000000
0.24 | 75793580000000
0.25 | 77727950000000
0.26 | 79592700000000
0.27 | 81390340000000
0.28 | 83123270000000
0.29 | 84793840000000
0.3 | 86404270000000
0.31 | 87956750000000
0.32 | 89453350000000
0.33 | 90896080000000
0.34 | 92286890000000
0.35 | 93627640000000
0.36 | 94920130000000
0.37 | 96166110000000
0.38 | 97367240000000
0.39 | 98525140000000
0.4 | 99641360000000
0.41 | 100717400000000
0.42 | 101754700000000
0.43 | 102754700000000
0.44 | 103718700000000
0.45 | 104648000000000
0.46 | 105543900000000
0.47 | 106407500000000
0.48 | 107240000000000
0.49 | 108042600000000
0.5 | 108816200000000
0.51 | 109562100000000
0.52 | 110281100000000
0.53 | 110974200000000
0.54 | 111642300000000
0.55 | 112286400000000
0.56 | 112907400000000
0.57 | 113506000000000
0.58 | 114083000000000
0.59 | 114639300000000
0.6 | 115175500000000
0.61 | 115692500000000
0.62 | 116190800000000
0.63 | 116671200000000
0.64 | 117134300000000
0.65 | 117580800000000
0.66 | 118011200000000
0.67 | 118426000000000
0.68 | 118826000000000
0.69 | 119211600000000
0.7 | 119583300000000
0.71 | 119941600000000
0.72 | 120287000000000
0.73 | 120620000000000
0.74 | 120940900000000
0.75 | 121250400000000
0.76 | 121548700000000
0.77 | 121836300000000
0.78 | 122113500000000
0.79 | 122380700000000
0.8 | 122638300000000
0.81 | 122886700000000
0.82 | 123126100000000
0.83 | 123356900000000
0.84 | 123579400000000
0.85 | 123793900000000
0.86 | 124000600000000
0.87 | 124199900000000
0.88 | 124392100000000
0.89 | 124577300000000
0.9 | 124755900000000
0.91 | 124928000000000
0.92 | 125094000000000
0.93 | 125253900000000
0.94 | 125408100000000
0.95 | 125556800000000
0.96 | 125700100000000
0.97 | 125838300000000
0.98 | 125971400000000
0.99 | 126099800000000
1 | 126223600000000

## Arkusz7
temp -oC | prędkość odkształcania - s-1
1200 | 0.1
t, s | ro
0.1 | 2133593000000
0.2 | 3735164000000
0.3 | 4937375000000
0.4 | 5792187000000
0.5 | 6133949000000
0.6 | 6122503000000
0.7 | 5922532000000
0.8 | 5652460000000
0.9 | 5413869000000
1 | 5251608000000
1.1 | 5169507000000
1.2 | 5152061000000
1.3 | 5174626000000
1.4 | 5213916000000
1.5 | 5253222000000
1.6 | 5283138000000
1.7 | 5300642000000
1.8 | 5307030000000
1.9 | 5305680000000
2 | 5300333000000
2.1 | 5294043000000
2.2 | 5288732000000
2.3 | 5285241000000
2.4 | 5283602000000
2.5 | 5283388000000
2.6 | 5284021000000
2.7 | 5284974000000
2.8 | 5285878000000
2.9 | 5286537000000
3 | 5286902000000
3.1 | 5287016000000
3.2 | 5286962000000
3.3 | 5286827000000
3.4 | 5286680000000
3.5 | 5286561000000
3.6 | 5286486000000
3.7 | 5286454000000
3.8 | 5286453000000
3.9 | 5286470000000
4 | 5286493000000
4.1 | 5286514000000
4.2 | 5286528000000
4.3 | 5286536000000
4.4 | 5286537000000
4.5 | 5286536000000
4.6 | 5286532000000
4.7 | 5286529000000
4.8 | 5286526000000
4.9 | 5286525000000
5 | 5286524000000
5.1 | 5286524000000
5.2 | 5286525000000
5.3 | 5286525000000
5.4 | 5286526000000
5.5 | 5286526000000
5.6 | 5286526000000
5.7 | 5286526000000
5.8 | 5286526000000
5.9 | 5286526000000
6 | 5286526000000
6.1 | 5286526000000
6.2 | 5286526000000
6.3 | 5286526000000
6.4 | 5286526000000
6.5 | 5286526000000
6.6 | 5286526000000
6.7 | 5286526000000
6.8 | 5286526000000
6.9 | 5286526000000
7 | 5286526000000
7.1 | 5286526000000
7.2 | 5286526000000
7.3 | 5286526000000
7.4 | 5286526000000
7.5 | 5286526000000
7.6 | 5286526000000
7.7 | 5286526000000
7.8 | 5286526000000
7.9 | 5286526000000
8 | 5286526000000
8.1 | 5286526000000
8.2 | 5286526000000
8.3 | 5286526000000
8.4 | 5286526000000
8.5 | 5286526000000
8.6 | 5286526000000
8.7 | 5286526000000
8.8 | 5286526000000
8.9 | 5286526000000
9 | 5286526000000
9.1 | 5286526000000
9.2 | 5286526000000
9.3 | 5286526000000
9.4 | 5286526000000
9.5 | 5286526000000
9.6 | 5286526000000
9.7 | 5286526000000
9.8 | 5286526000000
9.9 | 5286526000000
10 | 5286526000000

## Arkusz8
temp -oC | prędkość odkształcania - s-1
1050 | 0.1
t, s | ro
0.1 | 2853027000000
0.2 | 5351803000000
0.3 | 7540314000000
0.4 | 9457086000000
0.5 | 11135860000000
0.6 | 12606180000000
0.7 | 13893940000000
0.8 | 15021800000000
0.9 | 16009620000000
1 | 16874790000000
1.1 | 17632530000000
1.2 | 18185330000000
1.3 | 18417740000000
1.4 | 18398910000000
1.5 | 18190700000000
1.6 | 17845510000000
1.7 | 17406650000000
1.8 | 16909140000000
1.9 | 16380630000000
2 | 15842420000000
2.1 | 15310530000000
2.2 | 14796440000000
2.3 | 14310050000000
2.4 | 13871220000000
2.5 | 13496530000000
2.6 | 13193350000000
2.7 | 12962610000000
2.8 | 12801010000000
2.9 | 12702630000000
3 | 12660240000000
3.1 | 12666030000000
3.2 | 12712270000000
3.3 | 12791550000000
3.4 | 12897080000000
3.5 | 13022170000000
3.6 | 13159700000000
3.7 | 13302690000000
3.8 | 13444840000000
3.9 | 13580810000000
4 | 13706390000000
4.1 | 13818440000000
4.2 | 13914870000000
4.3 | 13994480000000
4.4 | 14056840000000
4.5 | 14102160000000
4.6 | 14131150000000
4.7 | 14144980000000
4.8 | 14145220000000
4.9 | 14133770000000
5 | 14112720000000
5.1 | 14084240000000
5.2 | 14050470000000
5.3 | 14013450000000
5.4 | 13975020000000
5.5 | 13936800000000
5.6 | 13900160000000
5.7 | 13866230000000
5.8 | 13835850000000
5.9 | 13809640000000
6 | 13787980000000
6.1 | 13771010000000
6.2 | 13758680000000
6.3 | 13750790000000
6.4 | 13746980000000
6.5 | 13746800000000
6.6 | 13749740000000
6.7 | 13755250000000
6.8 | 13762740000000
6.9 | 13771660000000
7 | 13781470000000
7.1 | 13791700000000
7.2 | 13801890000000
7.3 | 13811690000000
7.4 | 13820780000000
7.5 | 13828940000000
7.6 | 13835990000000
7.7 | 13841840000000
7.8 | 13846440000000
7.9 | 13849800000000
8 | 13851980000000
8.1 | 13853060000000
8.2 | 13853160000000
8.3 | 13852420000000
8.4 | 13850980000000
8.5 | 13849010000000
8.6 | 13846640000000
8.7 | 13844030000000
8.8 | 13841290000000
8.9 | 13838570000000
9 | 13835940000000
9.1 | 13833500000000
9.2 | 13831300000000
9.3 | 13829400000000
9.4 | 13827820000000
9.5 | 13826570000000
9.6 | 13825660000000
9.7 | 13825060000000
9.8 | 13824760000000
9.9 | 13824720000000
10 | 13824900000000

## Arkusz9
temp -oC | prędkość odkształcania - s-1
950 | 0.1
t, s | ro
0.1 | 3497534000000
0.2 | 6754215000000
0.3 | 9786627000000
0.4 | 12610210000000
0.5 | 15239360000000
0.6 | 17687450000000
0.7 | 19966960000000
0.8 | 22089490000000
0.9 | 24065850000000
1 | 25906110000000
1.1 | 27619650000000
1.2 | 29215180000000
1.3 | 30700840000000
1.4 | 32084190000000
1.5 | 33372280000000
1.6 | 34571670000000
1.7 | 35688460000000
1.8 | 36728340000000
1.9 | 37696610000000
2 | 38598210000000
2.1 | 39437720000000
2.2 | 40219410000000
2.3 | 40947270000000
2.4 | 41625020000000
2.5 | 42256080000000
2.6 | 42843690000000
2.7 | 43390840000000
2.8 | 43900310000000
2.9 | 44374690000000
3 | 44816410000000
3.1 | 45227700000000
3.2 | 45610680000000
3.3 | 45909880000000
3.4 | 45994950000000
3.5 | 45887480000000
3.6 | 45614690000000
3.7 | 45201730000000
3.8 | 44671600000000
3.9 | 44045190000000
4 | 43341300000000
4.1 | 42576780000000
4.2 | 41766540000000
4.3 | 40923790000000
4.4 | 40060050000000
4.5 | 39185310000000
4.6 | 38308200000000
4.7 | 37436040000000
4.8 | 36575030000000
4.9 | 35730300000000
5 | 34906060000000
5.1 | 34105700000000
5.2 | 33331860000000
5.3 | 32586540000000
5.4 | 31871200000000
5.5 | 31186770000000
5.6 | 30533800000000
5.7 | 29912450000000
5.8 | 29322600000000
5.9 | 28763860000000
6 | 28235660000000
6.1 | 27737230000000
6.2 | 27267670000000
6.3 | 26826010000000
6.4 | 26411160000000
6.5 | 26022170000000
6.6 | 25662330000000
6.7 | 25338040000000
6.8 | 25053840000000
6.9 | 24812460000000
7 | 24615230000000
7.1 | 24462300000000
7.2 | 24352940000000
7.3 | 24285710000000
7.4 | 24258680000000
7.5 | 24269560000000
7.6 | 24315800000000
7.7 | 24394710000000
7.8 | 24503540000000
7.9 | 24639510000000
8 | 24799870000000
8.1 | 24981940000000
8.2 | 25183140000000
8.3 | 25400980000000
8.4 | 25633100000000
8.5 | 25877280000000
8.6 | 26131430000000
8.7 | 26393580000000
8.8 | 26661920000000
8.9 | 26934780000000
9 | 27210620000000
9.1 | 27488010000000
9.2 | 27765680000000
9.3 | 28042480000000
9.4 | 28317340000000
9.5 | 28589360000000
9.6 | 28857690000000
9.7 | 29121630000000
9.8 | 29380500000000
9.9 | 29633450000000
10 | 29879400000000