## Arkusz1
475 | 0.1
eps | sig exper
0.0108 | 26.9136
0.0506 | 60.4938
0.0903 | 79.5062
0.13 | 89.3827
0.1707 | 97.284
0.2104 | 103.7037
0.2501 | 106.9136
0.2907 | 105.9259
0.3603 | 95.8025
0.4406 | 86.1728
0.53 | 85.1852
0.6005 | 84.4444
0.7007 | 83.9506
0.7801 | 85.1852

## Arkusz2
575 | 0.1
eps 575-0.1 | sig exper
0.0108 | 20
0.0506 | 46.42
0.0903 | 57.78
0.13 | 64.2
0.1707 | 62.22
0.2104 | 51.36
0.2808 | 52.1
0.3603 | 54.07
0.4406 | 50.37
0.5201 | 50.37
0.6104 | 50.62
0.6907 | 51.11
0.7702 | 52.1

## Arkusz3
675 | 0.1
eps | sig exper
0.0208 | 24.2
0.0605 | 37.53
0.1002 | 42.72
0.1409 | 32.84
0.1806 | 32.84
0.2203 | 36.05
0.2609 | 35.56
0.3007 | 34.32
0.3901 | 33.58
0.4704 | 33.09
0.5607 | 32.84
0.6501 | 33.33
0.7314 | 33.58
0.8 | 34.81

## Arkusz4
475 | 1
eps | sig exper
0.0101 | 29.3103
0.0507 | 65.5172
0.0903 | 84.4828
0.1309 | 97.5862
0.1705 | 106.8966
0.2101 | 113.4483
0.2608 | 120.6897
0.3005 | 124.4828
0.3401 | 127.5862
0.3806 | 129.3103
0.4203 | 130.3448
0.4608 | 129.3103
0.5005 | 128.2759
0.5705 | 123.7931
0.671 | 119.3103
0.7604 | 117.931

## Arkusz5
575 | 1
eps | sig exper
0.0101 | 25.31
0.0507 | 50.34
0.0903 | 66.21
0.1309 | 75.52
0.1705 | 81.03
0.2 | 84.83
0.2406 | 85.86
0.2802 | 82.41
0.3207 | 75.86
0.3604 | 71.72
0.4203 | 69.66
0.4903 | 71.38
0.5908 | 71.72
0.671 | 71.72
0.7502 | 72.07

## Arkusz6
675 | 1
eps | sig exper
0.0101 | 21.07
0.0507 | 36.55
0.0903 | 46.21
0.1309 | 51.38
0.1705 | 49.31
0.2101 | 41.72
0.2507 | 40.69
0.2903 | 42.76
0.3502 | 44.48
0.4406 | 42.41
0.5207 | 42.76
0.6101 | 43.45
0.6903 | 43.79
0.7806 | 45.86